## Fiber morphology
Application | Source | Type of biomass | Pulp Identificaion | Description | Process | Kappa number | Fiber length (length weigthed), mm | Width, µm | Curl Index | Kink Index | Fines, % | Coarseness, mg/m | Coarseness, mg/km | FWT, µm | Degree of Ext. Fibrilation
Tissue | Benchmark | Wood | BEK | Bleached Eucalyptus Kraft | kraft | 0 | 0.802037 | 19.81747 | 0.08939438 | 1.567517 | 0.03240086 | 0.05970332 | 59.70332 | 0.804883 | 0.005793466
Tissue | Benchmark | Wood | BEK | Bleached Eucalyptus Kraft | kraft | 0 | 0.8333609 | 18.54939 | 0.09105902 | 1.582352 | 0.03331297 | 0.05938754 | 59.38754 | 0.8145931 | 0.006026295
Tissue | Benchmark | Wood | NBSK | Northern Bleached Softwood Kraft | kraft | 0 | 2.269742 | 28.8131 | 0.2312133 | 2.384401 | 0.04354731 | 0.1544329 | 154.4329 | 1.271201 | 0.0118679
Tissue | Benchmark | Wood | NBSK | Northern Bleached Softwood Kraft | kraft | 0 | 2.254194 | 29.71347 | 0.2269321 | 2.311474 | 0.03949454 | 0.1477657 | 147.7657 | 1.181324 | 0.01131249
Linerboard, cartonboard | Benchmark | Wood | Softwood kraft | Softwood kraft | Kraft | 95 | 2.521291 | 33.82321 | 0.1240055 | 1.055296 | 0.07233144 | 0.3163518 | 316.3518 | 2.202177 | 0.004885993
Linerboard, cartonboard | Benchmark | Wood | Softwood kraft | Softwood kraft | Kraft | 95 | 2.643992 | 32.75113 | 0.03456536 | 0.3212101 | 0.06029044 | 0.3530962 | 353.0962 | 1.94 | 0.004885993
Cartonboard | Benchmark | Wood | Radiata Pine BCTMP | Radiata Pine BCTMP | BCTMP | 150 | 1.839312 | 33.8955 | 0.06821839 | 0.9267121 | 0.1070212 | 0.2265919 | 226.5919 | 1.491359 | 0.05
Linerboard, corrugated medium | Benchmark | Wood | OCC | Old corrugated Containerboard | Kraft & Semi-chemical | 90 | 1.732515 | 26.90974 | 0.03857607 | 0.5114416 | 0.08346351 | 0.2561894 | 256.1894 | 2.390424 | 0.01019834
Linerboard, corrugated medium | Benchmark | Wood | OCC | Old corrugated Containerboard | Kraft & Semi-chemical | 90 | 1.570838 | 28.56867 | 0.02891391 | 0.3981099 | 0.02891391 | 0.2697148 | 269.7148 | 2.390424 | 0.00965166
Corrugated medium | Benchmark | Wood | Semi-chem. Hardwood | Semi-chemical hardwood | Sodium Carbonate | 140 | 0.9944573 | 24.01348 | 0.04638787 | 0.8179207 | 0.106715 | 0.1838244 | 183.8244 | 1.931806 | 0.005631588
Corrugated medium | Benchmark | Wood | Semi-chem. Hardwood | Semi-chemical hardwood | Sodium Carbonate | 140 | 0.9839485 | 23.92285 | 0.04460026 | 0.8232475 | 0.1106276 | 0.1798018 | 179.8018 | 1.86063 | 0.006417335
Cartonboard, folding carton, printing and writing | Benchmark | Wood | SBHK | Southern Bleached Hardwood Kraft | kraft | 0 | 1.148061 | 21.95921 | 0.06249679 | 0.9539403 | 0.06647949 | 0.1001209 | 100.1209 | 1.227906 | 0.004298529
Cartonboard, folding carton, printing and writing | Benchmark | Wood | SBHK | Southern Bleached Hardwood Kraft | kraft | 0 | 1.108739 | 22.30646 | 0.09587922 | 1.38413 | 0.1320999 | 0.105 | 105 | 1.227906 | 0.01352743
Cartonboard, folding carton, printing and writing | Benchmark | Wood | SBHK | Southern Bleached Hardwood Kraft | kraft | 0 | 1.088499 | 22.44132 | 0.05368847 | 0.8793433 | 0.09587643 | 0.1092362 | 109.2362 | 1.191954 | 0.004029077
Cartonboard, folding carton, printing and writing | Benchmark | Wood | SBHK | Southern Bleached Hardwood Kraft | kraft | 0 | 1.148061 | 21.95921 | 0.06249679 | 0.9539403 | 0.06647949 | 0.1001209 | 100.1209 | 1.227906 | 0.004298529
Cartonboard, folding carton, printing and writing | Benchmark | Wood | SBHK | Southern Bleached Hardwood Kraft | kraft | 0 | 1.102232 | 22.36357 | 0.0540402 | 0.8668201 | 0.09774826 | 0.09616456 | 96.16456 | 1.193054 | 0.00404122
Cartonboard, folding carton, printing and writing | Benchmark | Wood | SBSK | Southern Bleached Softwood Kraft | kraft | 0 | 2.344274 | 30.45708 | 0.1136432 | 1.33813 | 0.06302431 | 0.2276362 | 227.6362 | 1.792695 | 0.009047463
To be predict | Laboratory | Non-wood | BBK | Bleached Bamboo Kraft | kraft | 0 | 1.395283 | 19.36022 | 0.07678567 | 1.001891 | 0.02201103 | 0.07126651 | 71.26651 | 1.040911 | 0.008673645
To be predict | Laboratory | Non-wood | BBK | Bleached Bamboo Kraft | kraft | 0 | 1.375471 | 18.65105 | 0.0748567 | 0.9987239 | 0.02350723 | 0.06993958 | 69.93958 | 1.038984 | 0.006630333
To be predict | Laboratory | Non-wood | BBK | Bleached Bamboo Kraft | kraft | 0 | 1.341497 | 17.40315 | 0.0604107 | 0.7541981 | 0.1087823 | 0.09558191 | 95.58191 | 1.391931 | 0.003830873
To be predict | Laboratory | Non-wood | BBK | Bleached Bamboo Kraft | kraft | 0 | 1.345684 | 16.91584 | 0.06132258 | 0.9606831 | 0.1021698 | 0.08939798 | 89.39798 | 1.319888 | 0.005018743
To be predict | Laboratory | Non-wood | BBK | Bleached Bamboo Kraft | kraft | 0 | 1.344831 | 17.56727 | 0.06074323 | 0.7504703 | 0.109192 | 0.09473377 | 94.73377 | 1.368989 | 0.003596001
To be predict | Laboratory | Non-wood | WS-Kraft | Wheat straw kraft | Kraft | 87 | 0.8942805 | 18.66182 | 0.1079302 | 1.591579 | 0.08890731 | 0.1459676 | 145.9676 | 2.011007
To be predict | Laboratory | Non-wood | WS-Kraft | Wheat straw kraft | Kraft | 87 | 0.9368554 | 18.62829 | 0.1098389 | 1.616986 | 0.08349499 | 0.1416618 | 141.6618 | 1.949777
To be predict | Laboratory | Non-wood | Bamboo Kraft | Bamboo (high-yield) | Kraft | 102 | 1.347384 | 16.72981 | 0.05703984 | 0.8932446 | 0.1193807 | 0.1312617 | 131.2617 | 1.992963 | 0.006375825
To be predict | Laboratory | Non-wood | UBK | Unbleached Bamboo | Kraft | 20 | 1.380568 | 18.44993 | 0.04801082 | 0.5757527 | 0.02589162 | 0.0684376 | 68.4376 | 1.030314 | 0.005094318
To be predict | Laboratory | Non-wood | UBK | Unbleached Bamboo | Kraft | 20 | 1.397923 | 18.32217 | 0.04713336 | 0.5737089 | 0.02449289 | 0.0696945 | 69.6945 | 1.05563 | 0.004587561
To be predict | Laboratory | Non-wood | UBK | Unbleached Bamboo | Kraft | 20 | 1.361969 | 19.25406 | 0.05672123 | 0.6643857 | 0.03093844 | 0.0691 | 69.1 | 1.04 | 0.004176051
To be predict | Laboratory | Non-wood | AS-Wheat straw | AS-Wheat straw | Amonium sulfite | 88.5 | 1.110308 | 22.64202 | 0.02961225 | 0.3099168 | 0.0480732 | 0.2469414 | 246.9414 | 2.784546 | 0.00698767
To be predict | Laboratory | Non-wood | AS-Wheat straw | AS-Wheat straw | Amonium sulfite | 75 | 1.125927 | 22.08147 | 0.03383757 | 0.3836066 | 0.04702967 | 0.2051864 | 205.1864 | 2.388355 | 0.007068798
To be predict | Laboratory | Non-wood | AS-Wheat straw | AS-Wheat straw | Amonium sulfite | 67.8 | 1.130213 | 21.28727 | 0.02963674 | 0.3361157 | 0.04380555 | 0.1378274 | 137.8274 | 1.660496 | 0.006205475
To be predict | Laboratory | Non-wood | AS-Wheat straw | AS-Wheat straw | Amonium sulfite | 56.4 | 1.031964 | 20.982 | 0.02053977 | 0.2329513 | 0.04861345 | 0.119213 | 119.213 | 1.474821 | 0.006096671
To be predict | Laboratory | Non-wood | AS-Miscanthus | AS-Miscanthus | Amonium sulfite | 92.7 | 1.040594 | 21.51311 | 0.02716259 | 0.3795187 | 0.03969335 | 0.2200675 | 220.0675 | 2.560647 | 0.00666242
To be predict | Laboratory | Non-wood | AS-Miscanthus | AS-Miscanthus | Amonium sulfite | 83.9 | 1.086684 | 20.87901 | 0.02857531 | 0.4464267 | 0.03616701 | 0.2019439 | 201.9439 | 2.468306 | 0.006132072
To be predict | Laboratory | Non-wood | AS-Miscanthus | AS-Miscanthus | Amonium sulfite | 71.1 | 1.132735 | 20.84951 | 0.02954431 | 0.4137657 | 0.03158334 | 0.1975532 | 197.5532 | 2.427359 | 0.006025052
To be predict | Laboratory | Non-wood | AS-Miscanthus | AS-Miscanthus | Amonium sulfite | 60 | 1.140437 | 19.98997 | 0.02050254 | 0.2696797 | 0.03382233 | 0.1487108 | 148.7108 | 1.900689 | 0.005163041
To be predict | Laboratory | Non-wood | AS-Switchgrass | AS-Switchgrass | Amonium sulfite | 86.5 | 0.8863203 | 21.64033 | 0.0377502 | 0.5962736 | 0.06082111 | 0.3009223 | 300.9223 | 3.315862 | 0.009893915
To be predict | Laboratory | Non-wood | AS-Switchgrass | AS-Switchgrass | Amonium sulfite | 74.5 | 0.8874782 | 21.36977 | 0.04510835 | 0.7409816 | 0.06573598 | 0.2096986 | 209.6986 | 2.453631 | 0.009782162
To be predict | Laboratory | Non-wood | AS-Switchgrass | AS-Switchgrass | Amonium sulfite | 63.1 | 0.8946754 | 20.24119 | 0.03720244 | 0.6547778 | 0.05971759 | 0.176081 | 176.081 | 2.24126 | 0.008355354
To be predict | Laboratory | Non-wood | AS-Switchgrass | AS-Switchgrass | Amonium sulfite | 53.4 | 0.8910722 | 19.31217 | 0.02696733 | 0.4775988 | 0.05503582 | 0.1361423 | 136.1423 | 1.832665 | 0.006319759
To be predict | Laboratory | Non-wood | AS-Miscanthus (Kappa 93) | AS-Miscanthus | Amonium sulfite | 92.7 | 0.9618227 | 23.1586 | 0.03107724 | 0.5190854 | 0.0542281 | 0.2541308 | 254.1308 | 2.789718 | 0.006386054
To be predict | Laboratory | Non-wood | AS-Miscanthus (Kappa 84) | AS-Miscanthus | Amonium sulfite | 83.9 | 1.090286 | 23.22823 | 0.04003412 | 0.6567962 | 0.05372372 | 0.1916463 | 191.6463 | 2.135825 | 0.006371863
To be predict | Laboratory | Non-wood | AS-Miscanthus (Kappa 71) | AS-Miscanthus | Amonium sulfite | 71.1 | 1.106058 | 22.64795 | 0.04851362 | 0.7654032 | 0.05930421 | 0.1390213 | 139.0213 | 1.601018 | 0.006591153
To be predict | Laboratory | Non-wood | AS-Miscanthus (Kappa 60) | AS-Miscanthus | Amonium sulfite | 60 | 1.1085 | 21.59344 | 0.03800957 | 0.6003028 | 0.05550857 | 0.140051 | 140.051 | 1.684381 | 0.005303311
To be predict | Laboratory | Non-wood | AS-Miscanthus (Kappa 39) | AS-Miscanthus | Amonium sulfite | 38.8 | 1.147258 | 20.71713 | 0.03260585 | 0.5054962 | 0.03525879 | 0.1071766 | 107.1766 | 1.336745 | 0.004342071
To be predict | Laboratory | Non-wood | AS-Miscanthus (Kappa 26) | AS-Miscanthus | Amonium sulfite | 25.5 | 1.131346 | 20.47333 | 0.0522019 | 0.8068286 | 0.0329995 | 0.1054472 | 105.4472 | 1.323833 | 0.004924471
To be predict | Laboratory | Non-wood | AS-Miscanthus (Kappa 18) | AS-Miscanthus | Amonium sulfite | 17.55 | 1.098043 | 20.51802 | 0.05754126 | 0.8997805 | 0.03770118 | 0.10021465 | 100.21465 | 1.3065483 | 0.005024589416
To be predict | Laboratory | Non-wood | APMP-Miscanthus | APMP-Miscanthus | APMP | 90 | 0.7580365 | 20.53315 | 0.06481616 | 1.098566 | 0.05538148 | 0.1708101 | 170.8101 | 2.153853 | 0.0084856
To be predict | Laboratory | Non-wood | APMP-Bamboo | APMP-Bamboo | APMP | 90 | 1.137397 | 17.61227 | 0.04925002 | 0.8244516 | 0.08445139 | 0.1387316 | 138.7316 | 1.7825 | 0.007296642
To be predict | Laboratory | Non-wood | CTMP-Bamboo | CTMP-Bamboo | CTMP | 90 | 1.243174 | 16.41036 | 0.1840884 | 2.080658 | 0.1091839 | 0.1245326 | 124.5326 | 1.81
To be predict | Laboratory | Wood | CTMP-Wheat straw | CTMP-Wheat straw | CTMP | 60 | 1.111277 | 22.11333 | 0.06293216 | 1.075767 | 0.06996757 | 0.2681423 | 268.1423 | 3.145375 | 0.01271501
To be predict | Laboratory | Wood | CTMP-Wheat straw (strong cond.) | CTMP-Wheat straw | CTMP | 50 | 0.991035 | 19.84536 | 0.07539858 | 1.27806 | 0.05474517 | 0.1114353 | 111.4353 | 1.435499 | 0.006537882
To be predict | Laboratory | Wood | AS-Wheat straw (kappa 22) | AS-Wheat straw | Amonium sulfite | 22.2 | 0.9522903 | 18.51768 | 0.07268381 | 1.334045 | 0.07090086 | 0.06766718 | 67.66718 | 1.40199 | 0.005778215
NBSK
Note on H1: Jorge Humberto Franco Ocampo: Fiber length (Tappi 271)